## Sheet1
RAW DATA
Pulse number | Conductance | Pulse number | Conductance | Normalized pulse number | Normalized conductance | Normalized pulse number | Normalized conductance
1 | 6.83e-05 | 101 | 0.000105 | 0.0099 | 0.0026 | 1 | 1
2 | 7.06e-05 | 102 | 0.000105 | 0.0198 | 0 | 1.0099 | 1
3 | 7.07e-05 | 103 | 0.000105 | 0.0297 | 0.0026 | 1.0198 | 1
4 | 7.07e-05 | 104 | 0.000105 | 0.0396 | 0.00779 | 1.0297 | 1
5 | 7.21e-05 | 105 | 0.000105 | 0.0495 | 0.0026 | 1.0396 | 1
6 | 7.19e-05 | 106 | 0.000104 | 0.05941 | 0.02857 | 1.0495 | 0.97436
7 | 7.22e-05 | 107 | 0.000104 | 0.06931 | 0.04156 | 1.05941 | 0.97436
8 | 7.24e-05 | 108 | 0.000104 | 0.07921 | 0.14026 | 1.06931 | 0.97436 | RAW |  | LTP | LTD
9 | 7.23e-05 | 109 | 0.000104 | 0.08911 | 0.21299 | 1.07921 | 0.97436 | a | y0 | 0.000167217 | 6.55244e-05
10 | 7.29e-05 | 110 | 0.0001009 | 0.09901 | 0.20519 | 1.08911 | 0.89744 | b | A1 | -9.71896e-05 | 0.000498012
11 | 7.31e-05 | 111 | 0.0001012 | 0.10891 | 0.20779 | 1.09901 | 0.89744 | c | t1 | 240.22333 | 41.13141
12 | 7.34e-05 | 112 | 0.0001005 | 0.11881 | 0.2026 | 1.10891 | 0.89744 | Gmax |  | 0.000105
13 | 7.38e-05 | 113 | 0.0001008 | 0.12871 | 0.27273 | 1.11881 | 0.89744 | Gmin |  | 6.83e-05
14 | 7.68e-05 | 114 | 9.85e-05 | 0.13861 | 0.26494 | 1.12871 | 0.83333 | Gmax-Gmin |  | 3.67e-05
15 | 7.69e-05 | 115 | 9.85e-05 | 0.14851 | 0.2 | 1.13861 | 0.83333
16 | 7.73e-05 | 116 | 9.82e-05 | 0.15842 | 0.1974 | 1.14851 | 0.82564
17 | 7.66e-05 | 117 | 9.58e-05 | 0.16832 | 0.25714 | 1.15842 | 0.7641
18 | 7.73e-05 | 118 | 9.54e-05 | 0.17822 | 0.33506 | 1.16832 | 0.75385
19 | 7.71e-05 | 119 | 9.17e-05 | 0.18812 | 0.33766 | 1.17822 | 0.65897
20 | 7.72e-05 | 120 | 9.34e-05 | 0.19802 | 0.32208 | 1.18812 | 0.70256
21 | 7.8e-05 | 121 | 8.63e-05 | 0.20792 | 0.33766 | 1.19802 | 0.52051
22 | 7.84e-05 | 122 | 8.65e-05 | 0.21782 | 0.34286 | 1.20792 | 0.52564
23 | 8.07e-05 | 123 | 9.45e-05 | 0.22772 | 0.33247 | 1.21782 | 0.73077
24 | 8.1e-05 | 124 | 8.37e-05 | 0.23762 | 0.21039 | 1.22772 | 0.45385
25 | 8.09e-05 | 125 | 8.69e-05 | 0.24752 | 0.21299 | 1.23762 | 0.5359
26 | 8.09e-05 | 126 | 8.59e-05 | 0.25743 | 0.34805 | 1.24752 | 0.51026
27 | 8.1e-05 | 127 | 8.6e-05 | 0.26733 | 0.33506 | 1.25743 | 0.51282
28 | 8.37e-05 | 128 | 8.38e-05 | 0.27723 | 0.34805 | 1.26733 | 0.45641
29 | 8.35e-05 | 129 | 8.36e-05 | 0.28713 | 0.36883 | 1.27723 | 0.45128
30 | 8.39e-05 | 130 | 8.35e-05 | 0.29703 | 0.37922 | 1.28713 | 0.44872
31 | 8.4e-05 | 131 | 8.36e-05 | 0.30693 | 0.25195 | 1.29703 | 0.45128
32 | 8.48e-05 | 132 | 8.46e-05 | 0.31683 | 0.35325 | 1.30693 | 0.47692
33 | 8.48e-05 | 133 | 8.4e-05 | 0.32673 | 0.36104 | 1.31683 | 0.46154
34 | 8.48e-05 | 134 | 8.53e-05 | 0.33663 | 0.37922 | 1.32673 | 0.49487
35 | 8.51e-05 | 135 | 8.42e-05 | 0.34653 | 0.39221 | 1.33663 | 0.46667
36 | 8.51e-05 | 136 | 8.11e-05 | 0.35644 | 0.38961 | 1.34653 | 0.38718
37 | 8.51e-05 | 137 | 8.14e-05 | 0.36634 | 0.4 | 1.35644 | 0.39487
38 | 8.53e-05 | 138 | 8.28e-05 | 0.37624 | 0.38701 | 1.36634 | 0.43077
39 | 8.55e-05 | 139 | 8.21e-05 | 0.38614 | 0.39481 | 1.37624 | 0.41282
40 | 8.5e-05 | 140 | 8.18e-05 | 0.39604 | 0.43636 | 1.38614 | 0.40513
41 | 8.52e-05 | 141 | 8.19e-05 | 0.40594 | 0.41039 | 1.39604 | 0.40769
42 | 8.53e-05 | 142 | 8.22e-05 | 0.41584 | 0.42857 | 1.40594 | 0.41538
43 | 8.53e-05 | 143 | 8.2e-05 | 0.42574 | 0.40519 | 1.41584 | 0.41026
44 | 8.55e-05 | 144 | 8.24e-05 | 0.43564 | 0.42078 | 1.42574 | 0.42051
45 | 8.56e-05 | 145 | 8.19e-05 | 0.44554 | 0.40779 | 1.43564 | 0.40769
46 | 8.56e-05 | 146 | 8.18e-05 | 0.45545 | 0.45195 | 1.44554 | 0.40513
47 | 8.6e-05 | 147 | 8.01e-05 | 0.46535 | 0.42338 | 1.45545 | 0.36154
48 | 8.6e-05 | 148 | 7.99e-05 | 0.47525 | 0.43636 | 1.46535 | 0.35641
49 | 8.61e-05 | 149 | 7.66e-05 | 0.48515 | 0.42597 | 1.47525 | 0.27179
50 | 8.62e-05 | 150 | 7.77e-05 | 0.49505 | 0.37922 | 1.48515 | 0.3
51 | 8.61e-05 | 151 | 7.77e-05 | 0.50495 | 0.42857 | 1.49505 | 0.3
52 | 8.87e-05 | 152 | 7.72e-05 | 0.51485 | 0.47273 | 1.50495 | 0.28718
53 | 8.9e-05 | 153 | 7.77e-05 | 0.52475 | 0.47013 | 1.51485 | 0.3
54 | 8.9e-05 | 154 | 7.79e-05 | 0.53465 | 0.59481 | 1.52475 | 0.30513
55 | 8.92e-05 | 155 | 7.7e-05 | 0.54455 | 0.60519 | 1.53465 | 0.28205
56 | 8.95e-05 | 156 | 7.7e-05 | 0.55446 | 0.61818 | 1.54455 | 0.28205
57 | 8.92e-05 | 157 | 7.66e-05 | 0.56436 | 0.50649 | 1.55446 | 0.27179
58 | 8.91e-05 | 158 | 7.71e-05 | 0.57426 | 0.50909 | 1.56436 | 0.28462
59 | 9.21e-05 | 159 | 7.75e-05 | 0.58416 | 0.48831 | 1.57426 | 0.29487
60 | 9.18e-05 | 160 | 7.74e-05 | 0.59406 | 0.63636 | 1.58416 | 0.29231
61 | 9.18e-05 | 161 | 7.78e-05 | 0.60396 | 0.64675 | 1.59406 | 0.30256
62 | 9.2e-05 | 162 | 7.81e-05 | 0.61386 | 0.64156 | 1.60396 | 0.31026
63 | 9.21e-05 | 163 | 7.73e-05 | 0.62376 | 0.65195 | 1.61386 | 0.28974
64 | 9.27e-05 | 164 | 7.72e-05 | 0.63366 | 0.63377 | 1.62376 | 0.28718
65 | 9.13e-05 | 165 | 7.75e-05 | 0.64356 | 0.63377 | 1.63366 | 0.29487
66 | 9.11e-05 | 166 | 7.7e-05 | 0.65347 | 0.55325 | 1.64356 | 0.28205
67 | 9.14e-05 | 167 | 7.74e-05 | 0.66337 | 0.64416 | 1.65347 | 0.29231
68 | 9.35e-05 | 168 | 7.74e-05 | 0.67327 | 0.68052 | 1.66337 | 0.29231
69 | 9.38e-05 | 169 | 7.77e-05 | 0.68317 | 0.68312 | 1.67327 | 0.3
70 | 9.39e-05 | 170 | 7.48e-05 | 0.69307 | 0.65714 | 1.68317 | 0.22564
71 | 9.41e-05 | 171 | 7.4e-05 | 0.70297 | 0.58701 | 1.69307 | 0.20513
72 | 9.38e-05 | 172 | 7.34e-05 | 0.71287 | 0.55584 | 1.70297 | 0.18974
73 | 9.53e-05 | 173 | 7.59e-05 | 0.72277 | 0.58182 | 1.71287 | 0.25385
74 | 9.54e-05 | 174 | 7.31e-05 | 0.73267 | 0.63117 | 1.72277 | 0.18205
75 | 9.62e-05 | 175 | 7.26e-05 | 0.74257 | 0.63377 | 1.73267 | 0.16923
76 | 9.6e-05 | 176 | 7.11e-05 | 0.75248 | 0.71169 | 1.74257 | 0.13077
77 | 9.72e-05 | 177 | 7.05e-05 | 0.76238 | 0.7039 | 1.75248 | 0.11538
78 | 9.91e-05 | 178 | 6.94e-05 | 0.77228 | 0.7013 | 1.76238 | 0.08718
79 | 9.89e-05 | 179 | 6.92e-05 | 0.78218 | 0.6987 | 1.77228 | 0.08205
80 | 9.88e-05 | 180 | 6.89e-05 | 0.79208 | 0.6961 | 1.78218 | 0.07436
81 | 9.9e-05 | 181 | 6.92e-05 | 0.80198 | 0.70909 | 1.79208 | 0.08205
82 | 9.91e-05 | 182 | 6.95e-05 | 0.81188 | 0.6961 | 1.80198 | 0.08974
83 | 9.92e-05 | 183 | 7.08e-05 | 0.82178 | 0.70649 | 1.81188 | 0.12308
84 | 9.92e-05 | 184 | 7.18e-05 | 0.83168 | 0.72208 | 1.82178 | 0.14872
85 | 9.94e-05 | 185 | 7.11e-05 | 0.84158 | 0.68831 | 1.83168 | 0.13077
86 | 9.94e-05 | 186 | 7.06e-05 | 0.85149 | 0.74286 | 1.84158 | 0.11795
87 | 9.92e-05 | 187 | 7.13e-05 | 0.86139 | 0.73506 | 1.85149 | 0.1359
88 | 9.91e-05 | 188 | 7.14e-05 | 0.87129 | 0.69351 | 1.86139 | 0.13846
89 | 9.92e-05 | 189 | 7.15e-05 | 0.88119 | 0.68831 | 1.87129 | 0.14103
90 | 9.89e-05 | 190 | 7.15e-05 | 0.89109 | 0.68571 | 1.88119 | 0.14103
91 | 9.88e-05 | 191 | 7.01e-05 | 0.90099 | 0.7039 | 1.89109 | 0.10513
92 | 9.93e-05 | 192 | 6.94e-05 | 0.91089 | 0.6961 | 1.90099 | 0.08718
93 | 9.96e-05 | 193 | 7.15e-05 | 0.92079 | 0.7013 | 1.91089 | 0.14103
94 | 0.0001017 | 194 | 7.19e-05 | 0.93069 | 0.77143 | 1.92079 | 0.15128
95 | 0.0001021 | 195 | 6.76e-05 | 0.94059 | 0.77922 | 1.93069 | 0.04103
96 | 0.0001032 | 196 | 6.73e-05 | 0.9505 | 0.84935 | 1.94059 | 0.03333
97 | 0.000104 | 197 | 6.68e-05 | 0.9604 | 0.86494 | 1.9505 | 0.02051
98 | 0.0001046 | 198 | 6.6e-05 | 0.9703 | 0.88312 | 1.9604 | 0
99 | 0.0001043 | 199 | 6.89e-05 | 0.9802 | 0.88831 | 1.9703 | 0.07436
100 | 0.0001051 | 200 | 6.91e-05 | 0.9901 | 1 | 1.9802 | 0.07949
-- | -- | -- |  |  | -- |  | --
-- | -- | -- |  |  | -- |  | --
-- | -- | -- |  |  | -- | -- | --
-- | -- | -- |  |  | -- | -- | --
-- | -- | -- |  |  | -- | -- | --
-- | -- | -- |  |  | -- | -- | --
-- | -- | -- |  |  | -- | -- | --
-- | -- | -- |  |  | -- | -- | --
-- | -- | -- |  |  | -- | -- | --
-- | -- | -- |  |  | -- | -- | --
-- | -- | -- |  |  | -- | -- | --
-- | -- | -- |  |  | -- | -- | --
-- | -- | -- |  |  | -- | -- | --
-- | -- | -- |  |  | -- | -- | --
-- | -- | -- |  |  | -- | -- | --
-- | -- | -- |  |  | -- | -- | --
-- | -- | -- |  |  | -- | -- | --
-- | -- | -- |  |  | -- | -- | --
-- | -- | -- |  |  | -- | -- | --
-- | -- | -- |  |  | -- | -- | --
-- | -- | -- |  |  | -- | -- | --
-- | -- | -- |  |  | -- | -- | --
-- | -- | -- |  |  | -- | -- | --
-- | -- | -- |  |  | -- | -- | --
-- | -- | -- |  |  | -- | -- | --
-- | -- | -- |  |  | -- | -- | --
-- | -- | -- |  |  | -- | -- | --
-- | -- | -- |  |  | -- | -- | --
-- | -- | -- |  |  | -- | -- | --
-- | -- | -- |  |  | -- | -- | --
-- | -- | -- |  |  | -- | -- | --
-- | -- | -- |  |  | -- | -- | --
-- | -- | -- |  |  | -- | -- | --
-- | -- | -- |  |  | -- | -- | --
-- | -- | -- |  |  | -- | -- | --
-- | -- | -- |  |  | -- | -- | --
-- | -- | -- |  |  | -- | -- | --
-- | -- | -- |  |  | -- | -- | --
-- | -- | -- |  |  | -- | -- | --
-- | -- | -- |  |  | -- | -- | --
-- | -- | -- |  |  | -- | -- | --
-- | -- | -- |  |  | -- | -- | --
-- | -- | -- |  |  | -- | -- | --
-- | -- | -- |  |  | -- | -- | --
-- | -- | -- |  |  | -- | -- | --
-- | -- | -- |  |  | -- | -- | --
-- | -- | -- |  |  | -- | -- | --
-- | -- | -- |  |  | -- | -- | --
-- | -- | -- |  |  | -- | -- | --
-- | -- | -- |  |  | -- | -- | --
-- | -- | -- |  |  | -- | -- | --
-- | -- | -- |  |  | -- | -- | --
-- | -- | -- |  |  | -- | -- | --
-- | -- | -- |  |  | -- | -- | --
-- | -- | -- |  |  | -- | -- | --
-- | -- | -- |  |  | -- | -- | --
-- | -- | -- |  |  | -- | -- | --
-- | -- | -- |  |  | -- | -- | --
-- | -- | -- |  |  | -- | -- | --
-- | -- | -- |  |  | -- | -- | --
-- | -- | -- |  |  | -- | -- | --
-- | -- | -- |  |  | -- | -- | --
-- | -- | -- |  |  | -- | -- | --
-- | -- | -- |  |  | -- | -- | --
-- | -- | -- |  |  | -- | -- | --
-- | -- | -- |  |  | -- | -- | --
-- | -- | -- |  |  | -- | -- | --
-- | -- | -- |  |  | -- | -- | --
-- | -- | -- |  |  | -- | -- | --
-- | -- | -- |  |  | -- | -- | --
-- | -- | -- |  |  | -- | -- | --
-- | -- | -- |  |  | -- | -- | --
-- | -- | -- |  |  | -- | -- | --
-- | -- | -- |  |  | -- | -- | --
-- | -- | -- |  |  | -- | -- | --
-- | -- | -- |  |  | -- | -- | --
-- | -- | -- |  |  | -- | -- | --
-- | -- | -- |  |  | -- | -- | --
-- | -- | -- |  |  | -- | -- | --
-- | -- | -- |  |  | -- | -- | --
-- | -- | -- |  |  | -- | -- | --
-- | -- | -- |  |  | -- | -- | --
-- | -- | -- |  |  | -- | -- | --
-- | -- | -- |  |  | -- | -- | --
-- | -- | -- |  |  | -- | -- | --
-- | -- | -- |  |  | -- | -- | --
-- | -- | -- |  |  | -- | -- | --
-- | -- | -- |  |  | -- | -- | --
-- | -- | -- |  |  | -- | -- | --
-- | -- | -- |  |  | -- | -- | --
-- | -- | -- |  |  | -- | -- | --
-- | -- | -- |  |  | -- | -- | --
-- | -- | -- |  |  | -- | -- | --
-- | -- | -- |  |  | -- | -- | --
-- | -- | -- |  |  | -- | -- | --
-- | -- | -- |  |  | -- | -- | --
-- | -- | -- |  |  | -- | -- | --
-- | -- | -- |  |  | -- | -- | --
-- | -- | -- |  |  | -- | -- | --
-- | -- | -- |  |  | -- | -- | --
-- | -- | -- |  |  | -- | -- | --
-- | -- | -- |  |  | -- | -- | --
-- |  |  |  |  | -- | -- | --
-- |  |  |  |  | -- | -- | --
-- |  | -- |  |  | -- | -- | --
-- |  | -- |  |  | -- | -- | --
-- |  | -- |  |  | -- | -- | --
-- | -- | -- |  |  | -- | -- | --
-- | -- | -- |  |  | -- | -- | --
-- | -- | -- |  |  | -- | -- | --
-- | -- | -- |  |  | -- | -- | --
-- | -- | -- |  |  | -- | -- | --
-- | -- | -- |  |  | -- | -- | --
-- | -- | -- |  |  | -- | -- | --
-- | -- | -- |  |  | -- | -- | --
--
--
--
--
--
--
--
--
--
--
--
--
--
--
--
--
--
--
--
--
--
--
--
--
--
--
--
--
--
--
--
--
--
--
--
--
--
--
--
--
--
--
--
--
--
--
--
--
--
--
--
--
--
--
--
--
--
--
--
--
--
--
--
--
--
--
--
--
--
--
--
--
--
--
--
--
--
--
--
--
--
--
--
--
--
--
--
--
--
--
--
--
--
--
--
--
--
--
--
--
--
--
--
--
--
--
--
--
--
--
--
--
--
--
--
--
--
--
--
--
--
--
--
--
--
--
--
--
--
--
--
--
--
--
--
--
--
--
--
--
--
--
--
--
--
--
--
--
--
--
--
--
--
--
--
--
--
--
--
--
--
--
--
--
--
--
--
--
--
--
--
--
--
--
--
--
--
--
--
--
--
--
--
--
--
--
--
--
--
--
--
--
--
--
--
--
--
--
--
--
--
--
--
--
--
--
--
--
--
--
--
--
--
--
--
--
--
--
--
--
--
--
--
--
--
--
--
--
--
--
--
--
--
--
--
--
--
--
--
--
--
--
--
--
--
--
--
--
--
--
--
--
--
--
--
--
--
--
--
--
--
--
--
--
--
--
--
--
--
--
--
--
--
--
--
--
--
--
--
--
--
--
--
--
--
--
--
--
--
--
--
--
--
--
--
--
--
--
--
--
--
--
--
--
--
--
--
--
--
--
--
--
--
--
--
--
--
--
--
--
--
--
--
--
--
--
--
--
--
--
--
--
--
--
--
--
--
--
--
--
--
--
--
--
--
--
--
--
--
--
--
--
--
--
--
--
--
--
--
--
--
--
--
--
--
--
--
--
--
--
--
--
--
--
--
--
--
--
--
--
--
--
--
--
--
--
--
--
--
--
--
--
--
--
--
--
--
--
--
--
--
--
--
--
--
--
--
--
--
--
--
--
--
--
--
--
--
--
--
--
--
--
--
--
--
--
--
--
--
--
--
--
--
--
--
--
--
--
--
--
--
--
--
--
--
--
--
--
--
--
--
--
--
--
--
--
--
--
--
--
--
--
--
--
--
--
--
--
--
--
--
--
--
--
--
--
--
--
--
--
--
--
--
--
--
--
--
--
--
--
--
--
--
--
--
--
--
--
--
--
--
--
--
--
--
--
--
--
--
--
--
--
--
--
--
--
--
--
--
--
--
--
--
--
--
--
--
--
--
--
--
--
--
--
--
--
--
--
--
--
--
--
--
--
--
--
--
--
--
--
--
--
--
--
--
--
--
--
--
--
--
--
--
--
--
--
--
--
--
--
--
--
--
--
--
--
--
--
--
--
--
--
--
--
--
--
--
--
--
--
--
--
--
--
--
--
--
--
--
--
--
--
--
--
--
--
--
--
--
--
--
--
--
--
--
--
--
--
--
--
--
--
--
--
--
--
--
--
--
--
--
--
--
--
--
--
--
--
--
--
--
--
--
--
--
--
--
--
--
--
--
--
--
--
--
--
--
--
--
--
--
--
--
--
--
--
--
--
--
--
--
--
--
--
--
--
--
--
--
--
--
--
--
--
--
--
--
--
--
--
--
--
--
--
--
--
--
--
--
--
--
--
--
--
--
--
--
--
--
--
--
--
--
--
--
--
--
--
--
--
--
--
--
--
--
--
--
--
--
--
--
--
--
--
--
--
--
--
--
--
--
--
--
--
--
--
--
--
--
--
--
--
--
--
--
--
--
--
--
--
--
--
--
--
--
--
--
--
--
--
--
--
--
--
--
--
--
--
--
--
--
--
--
--
--
--